## Group_A
Ref.No. | fc (MPa) | type (规格备注) | 试件标号 | fy (MPa) | fcy150 | 再生骨料取代率(%) | b (mm) | h (mm) | t (mm) | r0 (mm) | L (mm) | e1 (mm) | e2 (mm) | Nexp (kN) | Source Evidence | N_theory (kN) | ξ (Validation Coefficient) | Needs Manual Check
Hu 等 - 2020 - Behavior of eccentrically loaded square spiral-confined high-strength concrete-filled steel tube col.pdf | 111 | Cylinder | EC-O-0.14 | 423 |  | 0 | 200 | 200 | 5.5 | 0 | 600 | 28 | 0 | 4084 | the average measured concrete strength, f c ′, at 154 days was 111 MPa; the yield strength of the steel tube plate, f yt, was 423 MPa; outer width, B, and length, L, of the steel tubes were 200 mm and 600 mm respectively; thickness of the steel tube plate was 5.5 mm; eccentricity, e, 28 mm; peak axial load Nm = 4084 kN | 4535.712 | 0.9004099 | FALSE
Hu 等 - 2020 - Behavior of eccentrically loaded square spiral-confined high-strength concrete-filled steel tube col.pdf | 111 | Cylinder | EC-N-0.14 | 423 |  | 0 | 200 | 200 | 5.5 | 0 | 600 | 28 | 0 | 4280 | the average measured concrete strength, f c ′, at 154 days was 111 MPa; the yield strength of the steel tube plate, f yt, was 423 MPa; outer width, B, and length, L, of the steel tubes were 200 mm and 600 mm respectively; thickness of the steel tube plate was 5.5 mm; eccentricity, e, 28 mm; peak axial load Nm = 4280 kN | 4535.712 | 0.9436225 | FALSE
Hu 等 - 2020 - Behavior of eccentrically loaded square spiral-confined high-strength concrete-filled steel tube col.pdf | 111 | Cylinder | EC-H-0.14 | 423 |  | 0 | 200 | 200 | 5.5 | 0 | 600 | 28 | 0 | 4084 | the average measured concrete strength, f c ′, at 154 days was 111 MPa; the yield strength of the steel tube plate, f yt, was 423 MPa; outer width, B, and length, L, of the steel tubes were 200 mm and 600 mm respectively; thickness of the steel tube plate was 5.5 mm; eccentricity, e, 28 mm; peak axial load Nm = 4084 kN | 4535.712 | 0.9004099 | FALSE
Hu 等 - 2020 - Behavior of eccentrically loaded square spiral-confined high-strength concrete-filled steel tube col.pdf | 111 | Cylinder | EC-O-0.32 | 423 |  | 0 | 200 | 200 | 5.5 | 0 | 600 | 64 | 0 | 2884 | the average measured concrete strength, f c ′, at 154 days was 111 MPa; the yield strength of the steel tube plate, f yt, was 423 MPa; outer width, B, and length, L, of the steel tubes were 200 mm and 600 mm respectively; thickness of the steel tube plate was 5.5 mm; eccentricity, e, 64 mm; peak axial load Nm = 2884 kN | 4535.712 | 0.6358428 | TRUE
Hu 等 - 2020 - Behavior of eccentrically loaded square spiral-confined high-strength concrete-filled steel tube col.pdf | 111 | Cylinder | EC-N-0.32 | 423 |  | 0 | 200 | 200 | 5.5 | 0 | 600 | 64 | 0 | 2967 | the average measured concrete strength, f c ′, at 154 days was 111 MPa; the yield strength of the steel tube plate, f yt, was 423 MPa; outer width, B, and length, L, of the steel tubes were 200 mm and 600 mm respectively; thickness of the steel tube plate was 5.5 mm; eccentricity, e, 64 mm; peak axial load Nm = 2967 kN | 4535.712 | 0.654142 | TRUE
Hu 等 - 2020 - Behavior of eccentrically loaded square spiral-confined high-strength concrete-filled steel tube col.pdf | 111 | Cylinder | EC-H-0.32 | 423 |  | 0 | 200 | 200 | 5.5 | 0 | 600 | 64 | 0 | 3000 | the average measured concrete strength, f c ′, at 154 days was 111 MPa; the yield strength of the steel tube plate, f yt, was 423 MPa; outer width, B, and length, L, of the steel tubes were 200 mm and 600 mm respectively; thickness of the steel tube plate was 5.5 mm; eccentricity, e, 64 mm; peak axial load Nm = 3000 kN | 4535.712 | 0.6614176 | TRUE
Hu 等 - 2020 - Behavior of eccentrically loaded square spiral-confined high-strength concrete-filled steel tube col.pdf | 111 | Cylinder | EC-O-0.54 | 423 |  | 0 | 200 | 200 | 5.5 | 0 | 600 | 108 | 0 | 1986 | the average measured concrete strength, f c ′, at 154 days was 111 MPa; the yield strength of the steel tube plate, f yt, was 423 MPa; outer width, B, and length, L, of the steel tubes were 200 mm and 600 mm respectively; thickness of the steel tube plate was 5.5 mm; eccentricity, e, 108 mm; peak axial load Nm = 1986 kN | 4535.712 | 0.4378585 | TRUE
Hu 等 - 2020 - Behavior of eccentrically loaded square spiral-confined high-strength concrete-filled steel tube col.pdf | 111 | Cylinder | EC-N-0.54 | 423 |  | 0 | 200 | 200 | 5.5 | 0 | 600 | 108 | 0 | 1974 | the average measured concrete strength, f c ′, at 154 days was 111 MPa; the yield strength of the steel tube plate, f yt, was 423 MPa; outer width, B, and length, L, of the steel tubes were 200 mm and 600 mm respectively; thickness of the steel tube plate was 5.5 mm; eccentricity, e, 108 mm; peak axial load Nm = 1974 kN | 4535.712 | 0.4352128 | TRUE
Hu 等 - 2020 - Behavior of eccentrically loaded square spiral-confined high-strength concrete-filled steel tube col.pdf | 111 | Cylinder | EC-H-0.54 | 423 |  | 0 | 200 | 200 | 5.5 | 0 | 600 | 108 | 0 | 1941 | the average measured concrete strength, f c ′, at 154 days was 111 MPa; the yield strength of the steel tube plate, f yt, was 423 MPa; outer width, B, and length, L, of the steel tubes were 200 mm and 600 mm respectively; thickness of the steel tube plate was 5.5 mm; eccentricity, e, 108 mm; peak axial load Nm = 1941 kN | 4535.712 | 0.4279372 | TRUE
Wen 等 - 2026 - Behavior of corroded square RACFST slender columns under biaxial eccentric compression.pdf | 42.6 | Cube 150 | SPY-1 | 329.5 |  | 70 | 150 | 150 | 3 | 0 | 1500 | 10 | 0 | 1242.4 | Specimen number D ×t ×L/mm: 150 ×3 ×1500; Yield strength of steel fy/MPa: 329.5; Eccentricity r/mm: 10; The cubic compressive strength of the RAC was determined to be 42.6 MPa; replacement ratio of 70 % was adopted; Table 2 presents the yield load Pq and peak load Pu for each specimen; the peak load of the SPY-1 in the experiment is 1242.4kN | 1150.288 | 1.080078 | FALSE
Wen 等 - 2026 - Behavior of corroded square RACFST slender columns under biaxial eccentric compression.pdf | 42.6 | Cube 150 | SPY-2 | 329.5 |  | 70 | 150 | 150 | 3 | 0 | 1500 | 10 | 0 | 1242.4 | Specimen number D ×t ×L/mm: 150 ×3 ×1500; Yield strength of steel fy/MPa: 329.5; Eccentricity r/mm: 10; The cubic compressive strength of the RAC was determined to be 42.6 MPa; replacement ratio of 70 % was adopted; Table 2 presents the yield load Pq and peak load Pu for each specimen | 1150.288 | 1.080078 | FALSE
Wen 等 - 2026 - Behavior of corroded square RACFST slender columns under biaxial eccentric compression.pdf | 42.6 | Cube 150 | SPY-3 | 329.5 |  | 70 | 150 | 150 | 3 | 0 | 1500 | 10 | 0 | 1242.4 | Specimen number D ×t ×L/mm: 150 ×3 ×1500; Yield strength of steel fy/MPa: 329.5; Eccentricity r/mm: 10; The cubic compressive strength of the RAC was determined to be 42.6 MPa; replacement ratio of 70 % was adopted; Table 2 presents the yield load Pq and peak load Pu for each specimen | 1150.288 | 1.080078 | FALSE
Wen 等 - 2026 - Behavior of corroded square RACFST slender columns under biaxial eccentric compression.pdf | 42.6 | Cube 150 | SPY-4 | 329.5 |  | 70 | 150 | 150 | 3 | 0 | 1500 | 20 | 0 | 1242.4 | Specimen number D ×t ×L/mm: 150 ×3 ×1500; Yield strength of steel fy/MPa: 329.5; Eccentricity r/mm: 20; The cubic compressive strength of the RAC was determined to be 42.6 MPa; replacement ratio of 70 % was adopted; Table 2 presents the yield load Pq and peak load Pu for each specimen | 1150.288 | 1.080078 | FALSE
Wen 等 - 2026 - Behavior of corroded square RACFST slender columns under biaxial eccentric compression.pdf | 42.6 | Cube 150 | SPY-5 | 329.5 |  | 70 | 150 | 150 | 3 | 0 | 1500 | 20 | 0 | 1242.4 | Specimen number D ×t ×L/mm: 150 ×3 ×1500; Yield strength of steel fy/MPa: 329.5; Eccentricity r/mm: 20; The cubic compressive strength of the RAC was determined to be 42.6 MPa; replacement ratio of 70 % was adopted; Table 2 presents the yield load Pq and peak load Pu for each specimen | 1150.288 | 1.080078 | FALSE
Wen 等 - 2026 - Behavior of corroded square RACFST slender columns under biaxial eccentric compression.pdf | 42.6 | Cube 150 | SPY-6 | 329.5 |  | 70 | 150 | 150 | 3 | 0 | 1500 | 20 | 0 | 1242.4 | Specimen number D ×t ×L/mm: 150 ×3 ×1500; Yield strength of steel fy/MPa: 329.5; Eccentricity r/mm: 20; The cubic compressive strength of the RAC was determined to be 42.6 MPa; replacement ratio of 70 % was adopted; Table 2 presents the yield load Pq and peak load Pu for each specimen | 1150.288 | 1.080078 | FALSE
Wen 等 - 2026 - Behavior of corroded square RACFST slender columns under biaxial eccentric compression.pdf | 42.6 | Cube 150 | SZY-0 | 329.5 |  | 70 | 150 | 150 | 3 | 0 | 1500 | 0 | 0 | 1242.4 | Specimen number D ×t ×L/mm: 150 ×3 ×1500; Yield strength of steel fy/MPa: 329.5; Eccentricity r/mm: 0; The cubic compressive strength of the RAC was determined to be 42.6 MPa; replacement ratio of 70 % was adopted; Table 2 presents the yield load Pq and peak load Pu for each specimen | 1150.288 | 1.080078 | FALSE
Gao 等 - 2024 - Behavior of CFRP confined rectangular high-strength concrete-filled steel tubular columns under ecce.pdf | 75.2 | Cube 150 | R1S1T2E1 | 745.3 |  | 0 | 120 | 80 | 3 | 0 | 450 | 40 | 0 | 1835 | The average cube compressive strength (fcu) was found to be 85.9 MPa; yield strength of the high-strength steel was determined using the 0.2% yield strain offset method; cross-section (b×h×ts) of 120×80×3mm; length (L) of 450 mm; eccentricity (e0) of 40 mm; experimental ultimate load (Nue) of 1835 kN | 1501.9164 | 1.221772 | FALSE
Gao 等 - 2024 - Behavior of CFRP confined rectangular high-strength concrete-filled steel tubular columns under ecce.pdf | 75.2 | Cube 150 | R1S1T2E2 | 745.3 |  | 0 | 120 | 80 | 3 | 0 | 450 | 60 | 0 | 1480 | The average cube compressive strength (fcu) was found to be 85.9 MPa; yield strength of the high-strength steel was determined using the 0.2% yield strain offset method; cross-section (b×h×ts) of 120×80×3mm; length (L) of 450 mm; eccentricity (e0) of 60 mm; experimental ultimate load (Nue) of 1480 kN | 1501.9164 | 0.9854077 | FALSE
Gao 等 - 2024 - Behavior of CFRP confined rectangular high-strength concrete-filled steel tubular columns under ecce.pdf | 75.2 | Cube 150 | R1S1T2E3 | 745.3 |  | 0 | 120 | 80 | 3 | 0 | 450 | 20 | 0 | 2272 | The average cube compressive strength (fcu) was found to be 85.9 MPa; yield strength of the high-strength steel was determined using the 0.2% yield strain offset method; cross-section (b×h×ts) of 120×80×3mm; length (L) of 450 mm; eccentricity (e0) of 20 mm; experimental ultimate load (Nue) of 2272 kN | 1501.9164 | 1.512734 | FALSE
Gao 等 - 2024 - Behavior of CFRP confined rectangular high-strength concrete-filled steel tubular columns under ecce.pdf | 75.2 | Cube 150 | R1S1T0E1 | 745.3 |  | 0 | 120 | 80 | 3 | 0 | 450 | 40 | 0 | 1563 | The average cube compressive strength (fcu) was found to be 85.9 MPa; yield strength of the high-strength steel was determined using the 0.2% yield strain offset method; cross-section (b×h×ts) of 120×80×3mm; length (L) of 450 mm; eccentricity (e0) of 40 mm; experimental ultimate load (Nue) of 1563 kN | 1501.9164 | 1.04067 | FALSE
Gao 等 - 2024 - Behavior of CFRP confined rectangular high-strength concrete-filled steel tubular columns under ecce.pdf | 75.2 | Cube 150 | R1S1T4E1 | 745.3 |  | 0 | 120 | 80 | 3 | 0 | 450 | 40 | 0 | 2028 | The average cube compressive strength (fcu) was found to be 85.9 MPa; yield strength of the high-strength steel was determined using the 0.2% yield strain offset method; cross-section (b×h×ts) of 120×80×3mm; length (L) of 450 mm; eccentricity (e0) of 40 mm; experimental ultimate load (Nue) of 2028 kN | 1501.9164 | 1.350275 | FALSE
Gao 等 - 2024 - Behavior of CFRP confined rectangular high-strength concrete-filled steel tubular columns under ecce.pdf | 75.2 | Cube 150 | R1S2T2E1 | 745.3 |  | 0 | 120 | 80 | 3 | 0 | 900 | 40 | 0 | 1706 | The average cube compressive strength (fcu) was found to be 85.9 MPa; yield strength of the high-strength steel was determined using the 0.2% yield strain offset method; cross-section (b×h×ts) of 120×80×3mm; length (L) of 900 mm; eccentricity (e0) of 40 mm; experimental ultimate load (Nue) of 1706 kN | 1501.9164 | 1.135882 | FALSE
Gao 等 - 2024 - Behavior of CFRP confined rectangular high-strength concrete-filled steel tubular columns under ecce.pdf | 75.2 | Cube 150 | R1S3T2E1 | 745.3 |  | 0 | 120 | 80 | 3 | 0 | 1350 | 40 | 0 | 1624 | The average cube compressive strength (fcu) was found to be 85.9 MPa; yield strength of the high-strength steel was determined using the 0.2% yield strain offset method; cross-section (b×h×ts) of 120×80×3mm; length (L) of 1350 mm; eccentricity (e0) of 40 mm; experimental ultimate load (Nue) of 1624 kN | 1501.9164 | 1.081285 | FALSE
Gao 等 - 2024 - Behavior of CFRP confined rectangular high-strength concrete-filled steel tubular columns under ecce.pdf | 75.2 | Cube 150 | R2S1T2E1 | 745.3 |  | 0 | 120 | 80 | 3 | 10 | 450 | 40 | 0 | 1693 | The average cube compressive strength (fcu) was found to be 85.9 MPa; yield strength of the high-strength steel was determined using the 0.2% yield strain offset method; cross-section (b×h×ts) of 120×80×3mm; corner radius (r) of 10 mm; length (L) of 450 mm; eccentricity (e0) of 40 mm; experimental ultimate load (Nue) of 1693 kN | 1487.156 | 1.138414 | FALSE
Gao 等 - 2024 - Behavior of CFRP confined rectangular high-strength concrete-filled steel tubular columns under ecce.pdf | 75.2 | Cube 150 | R3S1T2E1 | 745.3 |  | 0 | 120 | 80 | 3 | 30 | 450 | 40 | 0 | 1888 | The average cube compressive strength (fcu) was found to be 85.9 MPa; yield strength of the high-strength steel was determined using the 0.2% yield strain offset method; cross-section (b×h×ts) of 120×80×3mm; corner radius (r) of 30 mm; length (L) of 450 mm; eccentricity (e0) of 40 mm; experimental ultimate load (Nue) of 1888 kN | 1369.077 | 1.379031 | FALSE
Gao 等 - 2024 - Behavior of CFRP confined rectangular high-strength concrete-filled steel tubular columns under ecce.pdf | 75.2 | Cube 150 | R1S1T2P1E1 | 745.3 |  | 0 | 120 | 80 | 3 | 20 | 450 | 40 | 0 | 1710 | The average cube compressive strength (fcu) was found to be 85.9 MPa; yield strength of the high-strength steel was determined using the 0.2% yield strain offset method; cross-section (b×h×ts) of 120×80×3mm; corner radius (r) of 20 mm; length (L) of 450 mm; eccentricity (e0) of 40 mm; experimental ultimate load (Nue) of 1710 kN | 1442.877 | 1.185133 | FALSE
Gao 等 - 2024 - Behavior of CFRP confined rectangular high-strength concrete-filled steel tubular columns under ecce.pdf | 75.2 | Cube 150 | R1S1T2P2E1 | 745.3 |  | 0 | 120 | 80 | 3 | 20 | 450 | 40 | 0 | 1718 | The average cube compressive strength (fcu) was found to be 85.9 MPa; yield strength of the high-strength steel was determined using the 0.2% yield strain offset method; cross-section (b×h×ts) of 120×80×3mm; corner radius (r) of 20 mm; length (L) of 450 mm; eccentricity (e0) of 40 mm; experimental ultimate load (Nue) of 1718 kN | 1442.877 | 1.190677 | FALSE
Gao 等 - 2024 - Behavior of CFRP confined rectangular high-strength concrete-filled steel tubular columns under ecce.pdf | 75.2 | Cube 150 | R1S1T2P3E1 | 745.3 |  | 0 | 120 | 80 | 3 | 20 | 450 | 40 | 0 | 1735 | The average cube compressive strength (fcu) was found to be 85.9 MPa; yield strength of the high-strength steel was determined using the 0.2% yield strain offset method; cross-section (b×h×ts) of 120×80×3mm; corner radius (r) of 20 mm; length (L) of 450 mm; eccentricity (e0) of 40 mm; experimental ultimate load (Nue) of 1735 kN | 1442.877 | 1.202459 | FALSE
Gao 等 - 2024 - Behavior of CFRP confined rectangular high-strength concrete-filled steel tubular columns under ecce.pdf | 75.2 | Cube 150 | R1S1T2P4E1 | 745.3 |  | 0 | 120 | 80 | 3 | 20 | 450 | 40 | 0 | 1749 | The average cube compressive strength (fcu) was found to be 85.9 MPa; yield strength of the high-strength steel was determined using the 0.2% yield strain offset method; cross-section (b×h×ts) of 120×80×3mm; corner radius (r) of 20 mm; length (L) of 450 mm; eccentricity (e0) of 40 mm; experimental ultimate load (Nue) of 1749 kN | 1442.877 | 1.212162 | FALSE
Gao 等 - 2024 - Behavior of CFRP confined rectangular high-strength concrete-filled steel tubular columns under ecce.pdf | 75.2 | Cube 150 | R1S1T1L1E1 | 745.3 |  | 0 | 120 | 80 | 3 | 20 | 450 | 40 | 0 | 1688 | The average cube compressive strength (fcu) was found to be 85.9 MPa; yield strength of the high-strength steel was determined using the 0.2% yield strain offset method; cross-section (b×h×ts) of 120×80×3mm; corner radius (r) of 20 mm; length (L) of 450 mm; eccentricity (e0) of 40 mm; experimental ultimate load (Nue) of 1688 kN | 1442.877 | 1.169885 | FALSE
Gao 等 - 2024 - Behavior of CFRP confined rectangular high-strength concrete-filled steel tubular columns under ecce.pdf | 75.2 | Cube 150 | R1S1T2L2E1 | 745.3 |  | 0 | 120 | 80 | 3 | 20 | 450 | 40 | 0 | 1891 | The average cube compressive strength (fcu) was found to be 85.9 MPa; yield strength of the high-strength steel was determined using the 0.2% yield strain offset method; cross-section (b×h×ts) of 120×80×3mm; corner radius (r) of 20 mm; length (L) of 450 mm; eccentricity (e0) of 40 mm; experimental ultimate load (Nue) of 1891 kN | 1442.877 | 1.310576 | FALSE
Gao 等 - 2024 - Behavior of CFRP confined rectangular high-strength concrete-filled steel tubular columns under ecce.pdf | 75.2 | Cube 150 | R1S1L2E1 | 745.3 |  | 0 | 120 | 80 | 3 | 20 | 450 | 40 | 0 | 1594 | The average cube compressive strength (fcu) was found to be 85.9 MPa; yield strength of the high-strength steel was determined using the 0.2% yield strain offset method; cross-section (b×h×ts) of 120×80×3mm; corner radius (r) of 20 mm; length (L) of 450 mm; eccentricity (e0) of 40 mm; experimental ultimate load (Nue) of 1594 kN | 1442.877 | 1.104738 | FALSE
Gao 等 - 2024 - Behavior of CFRP confined rectangular high-strength concrete-filled steel tubular columns under ecce.pdf | 75.2 | Cube 150 | R1S1L4E2 | 745.3 |  | 0 | 120 | 80 | 3 | 20 | 450 | 40 | 0 | 1667 | The average cube compressive strength (fcu) was found to be 85.9 MPa; yield strength of the high-strength steel was determined using the 0.2% yield strain offset method; cross-section (b×h×ts) of 120×80×3mm; corner radius (r) of 20 mm; length (L) of 450 mm; eccentricity (e0) of 40 mm; experimental ultimate load (Nue) of 1667 kN | 1442.877 | 1.155331 | FALSE
Lai 等 - 2024 - Eccentric compressive behavior and design of high-strength CFST columns with embedded GFRP tubes.pdf | 62 | Cylinder 150x300 | HSHC-3-0-30 | 697 |  | 0 | 150 | 150 | 3 | 0 | 450 | 30 | 0 | 1730.7 | Specimen I.D. HSHC-3-0-30; fy 697 MPa; fc 62 MPa; e 30 mm; Pu,EXP 1730.7 kN; B = 150 mm; L = 450 mm; ts = 3 mm | 1975.386 | 0.8761324 | FALSE
Lai 等 - 2024 - Eccentric compressive behavior and design of high-strength CFST columns with embedded GFRP tubes.pdf | 62 | Cylinder 150x300 | HSHC-3-2.5-30 | 697 |  | 0 | 150 | 150 | 3 | 0 | 450 | 30 | 0 | 1859.4 | Specimen I.D. HSHC-3-2.5-30; fy 697 MPa; fc 62 MPa; e 30 mm; Pu,EXP 1859.4 kN; B = 150 mm; L = 450 mm; ts = 3 mm | 1975.386 | 0.9412842 | FALSE
Lai 等 - 2024 - Eccentric compressive behavior and design of high-strength CFST columns with embedded GFRP tubes.pdf | 62 | Cylinder 150x300 | HSHC-3-3.5-30 | 697 |  | 0 | 150 | 150 | 3 | 0 | 450 | 30 | 0 | 2103.7 | Specimen I.D. HSHC-3-3.5-30; fy 697 MPa; fc 62 MPa; e 30 mm; Pu,EXP 2103.7 kN; B = 150 mm; L = 450 mm; ts = 3 mm | 1975.386 | 1.064956 | FALSE
Lai 等 - 2024 - Eccentric compressive behavior and design of high-strength CFST columns with embedded GFRP tubes.pdf | 62 | Cylinder 150x300 | HSHC-5-0-30 | 765 |  | 0 | 150 | 150 | 5 | 0 | 450 | 30 | 0 | 2362.2 | Specimen I.D. HSHC-5-0-30; fy 765 MPa; fc 62 MPa; e 30 mm; Pu,EXP 2362.2 kN; B = 150 mm; L = 450 mm; ts = 5 mm | 2696.822 | 0.87592 | FALSE
Lai 等 - 2024 - Eccentric compressive behavior and design of high-strength CFST columns with embedded GFRP tubes.pdf | 62 | Cylinder 150x300 | HSHC-5-2.5-30 | 765 |  | 0 | 150 | 150 | 5 | 0 | 450 | 30 | 0 | 2396.1 | Specimen I.D. HSHC-5-2.5-30; fy 765 MPa; fc 62 MPa; e 30 mm; Pu,EXP 2396.1 kN; B = 150 mm; L = 450 mm; ts = 5 mm | 2696.822 | 0.8884903 | FALSE
Lai 等 - 2024 - Eccentric compressive behavior and design of high-strength CFST columns with embedded GFRP tubes.pdf | 62 | Cylinder 150x300 | HSHC-5-3.5-30 | 765 |  | 0 | 150 | 150 | 5 | 0 | 450 | 30 | 0 | 2538.1 | Specimen I.D. HSHC-5-3.5-30; fy 765 MPa; fc 62 MPa; e 30 mm; Pu,EXP 2538.1 kN; B = 150 mm; L = 450 mm; ts = 5 mm | 2696.822 | 0.9411449 | FALSE
Lai 等 - 2024 - Eccentric compressive behavior and design of high-strength CFST columns with embedded GFRP tubes.pdf | 62 | Cylinder 150x300 | HSHC-3-3.5-0 | 697 |  | 0 | 150 | 150 | 3 | 0 | 450 | 0 | 0 | 3467.2 | Specimen I.D. HSHC-3-3.5-0; fy 697 MPa; fc 62 MPa; e 0 mm; Pu,EXP 3467.2 kN; B = 150 mm; L = 450 mm; ts = 3 mm | 1975.386 | 1.755201 | FALSE
Lai 等 - 2024 - Eccentric compressive behavior and design of high-strength CFST columns with embedded GFRP tubes.pdf | 62 | Cylinder 150x300 | HSHC-3-3.5-15 | 697 |  | 0 | 150 | 150 | 3 | 0 | 450 | 15 | 0 | 2915.9 | Specimen I.D. HSHC-3-3.5-15; fy 697 MPa; fc 62 MPa; e 15 mm; Pu,EXP 2915.9 kN; B = 150 mm; L = 450 mm; ts = 3 mm | 1975.386 | 1.476116 | FALSE
Lai 等 - 2024 - Eccentric compressive behavior and design of high-strength CFST columns with embedded GFRP tubes.pdf | 62 | Cylinder 150x300 | HSHC-3-3.5-45 | 697 |  | 0 | 150 | 150 | 3 | 0 | 450 | 45 | 0 | 1700.5 | Specimen I.D. HSHC-3-3.5-45; fy 697 MPa; fc 62 MPa; e 45 mm; Pu,EXP 1700.5 kN; B = 150 mm; L = 450 mm; ts = 3 mm | 1975.386 | 0.8608443 | FALSE
Lai 等 - 2024 - Eccentric compressive behavior and design of high-strength CFST columns with embedded GFRP tubes.pdf | 51 | Cylinder 150x300 | HSCC-3-3.5-30 | 697 |  | 0 | 150 | 150 | 3 | 0 | 450 | 30 | 0 | 1907.9 | Specimen I.D. HSCC-3-3.5-30; fy 697 MPa; fc 51 MPa; e 30 mm; Pu,EXP 1907.9 kN; B = 150 mm; L = 450 mm; ts = 3 mm | 1796.24 | 1.062163 | FALSE
Lai 等 - 2024 - Eccentric compressive behavior and design of high-strength CFST columns with embedded GFRP tubes.pdf | 62 | Cylinder 150x300 | CSHC-3-3.5-30 | 380 |  | 0 | 150 | 150 | 3 | 0 | 450 | 30 | 0 | 1575.2 | Specimen I.D. CSHC-3-3.5-30; fy 380 MPa; fc 62 MPa; e 30 mm; Pu,EXP 1575.2 kN; B = 150 mm; L = 450 mm; ts = 3 mm | 1536.201 | 1.025387 | FALSE
Hu 等 - 2022 - Compressive behaviour of UHPC-filled square high-strength steel tube stub columns under eccentric lo.pdf | 135.41 | Cube 150 | Q460-C130-1.8-e15 | 657 |  | 0 | 150 | 150 | 5 | 0 | 450 | 15 | 0 | 3236 | Specimens B ×t ×L(mm) fy (MPa) fcu (MPa) η (%) DI Nu,exp (kN) Nu,pre (kN) Nu,exp/Nu,pre; Q460-C130–1.8-e15 150 ×5 ×450 657 135.41 1.8 1.40 3236 3062 1.057 | 3580.894 | 0.9036849 | FALSE
Hu 等 - 2022 - Compressive behaviour of UHPC-filled square high-strength steel tube stub columns under eccentric lo.pdf | 135.41 | Cube 150 | Q550-C130-1.8-e15 | 736 |  | 0 | 150 | 150 | 5 | 0 | 450 | 15 | 0 | 3475 | Q550-C130–1.8-e15 150 ×5 ×450 736 135.41 1.8 1.32 3475 3258 1.067 | 3760.829 | 0.9239984 | FALSE
Hu 等 - 2022 - Compressive behaviour of UHPC-filled square high-strength steel tube stub columns under eccentric lo.pdf | 135.41 | Cube 150 | Q690-C130-1.8-e15 | 846 |  | 0 | 150 | 150 | 5 | 0 | 450 | 15 | 0 | 3652 | Q690-C130–1.8-e15 150 ×5 ×450 846 135.41 1.8 1.25 3652 3519 1.038 | 4011.371 | 0.910412 | FALSE
Hu 等 - 2022 - Compressive behaviour of UHPC-filled square high-strength steel tube stub columns under eccentric lo.pdf | 135.41 | Cube 150 | Q460-C130-1.8-e30 | 657 |  | 0 | 150 | 150 | 5 | 0 | 450 | 30 | 0 | 2517 | Q460-C130–1.8-e30 150 ×5 ×450 657 135.41 1.8 1.77 2517 2485 1.013 | 3580.894 | 0.7028971 | TRUE
Hu 等 - 2022 - Compressive behaviour of UHPC-filled square high-strength steel tube stub columns under eccentric lo.pdf | 135.41 | Cube 150 | Q550-C130-1.8-e30 | 736 |  | 0 | 150 | 150 | 5 | 0 | 450 | 30 | 0 | 2554 | Q550-C130–1.8-e30 150 ×5 ×450 736 135.41 1.8 1.38 2554 2628 0.972 | 3760.829 | 0.6791056 | TRUE
Hu 等 - 2022 - Compressive behaviour of UHPC-filled square high-strength steel tube stub columns under eccentric lo.pdf | 135.41 | Cube 150 | Q690-C130-1.8-e30 | 846 |  | 0 | 150 | 150 | 5 | 0 | 450 | 30 | 0 | 2837 | Q690-C130–1.8-e30 150 ×5 ×450 846 135.41 1.8 1.53 2837 2819 1.006 | 4011.371 | 0.7072395 | TRUE
Hu 等 - 2022 - Compressive behaviour of UHPC-filled square high-strength steel tube stub columns under eccentric lo.pdf | 135.41 | Cube 150 | Q460-C130-1.8-e45 | 657 |  | 0 | 150 | 150 | 5 | 0 | 450 | 45 | 0 | 1966 | Q460-C130–1.8-e45 150 ×5 ×450 657 135.41 1.8 1.66 1966 2072 0.949 | 3580.894 | 0.5490249 | TRUE
Hu 等 - 2022 - Compressive behaviour of UHPC-filled square high-strength steel tube stub columns under eccentric lo.pdf | 135.41 | Cube 150 | Q550-C130-1.8-e45 | 736 |  | 0 | 150 | 150 | 5 | 0 | 450 | 45 | 0 | 2285 | Q550-C130–1.8-e45 150 ×5 ×450 736 135.41 1.8 1.44 2285 2197 1.040 | 3760.829 | 0.6075788 | TRUE
Hu 等 - 2022 - Compressive behaviour of UHPC-filled square high-strength steel tube stub columns under eccentric lo.pdf | 135.41 | Cube 150 | Q690-C130-1.8-e45 | 846 |  | 0 | 150 | 150 | 5 | 0 | 450 | 45 | 0 | 2374 | Q690-C130–1.8-e45 150 ×5 ×450 846 135.41 1.8 2.66 2374 2368 1.003 | 4011.371 | 0.5918176 | TRUE
Hu 等 - 2022 - Compressive behaviour of UHPC-filled square high-strength steel tube stub columns under eccentric lo.pdf | 108.71 | Cube 150 | Q460-C100-0-e30 | 657 |  | 0 | 150 | 150 | 5 | 0 | 450 | 30 | 0 | 2012 | Q460-C100–0-e30 150 ×5 ×450 657 108.71 0 2.04 2012 2245 0.896 | 3169.88 | 0.6347244 | TRUE
Hu 等 - 2022 - Compressive behaviour of UHPC-filled square high-strength steel tube stub columns under eccentric lo.pdf | 123.03 | Cube 150 | Q690-C120-1.8-e30 | 846 |  | 0 | 150 | 150 | 5 | 0 | 450 | 30 | 0 | 2759 | Q690-C120–1.8-e30 150 ×5 ×450 846 123.03 1.8 1.86 2759 2708 1.019 | 3820.796 | 0.7221009 | TRUE
Hu 等 - 2022 - Compressive behaviour of UHPC-filled square high-strength steel tube stub columns under eccentric lo.pdf | 119.69 | Cube 150 | Q690-C120-0-e30 | 846 |  | 0 | 150 | 150 | 5 | 0 | 450 | 30 | 0 | 2698 | Q690-C120–0-e30 150 ×5 ×450 846 119.69 0 1.29 2698 2708 0.996 | 3769.38 | 0.7157675 | TRUE
Hu 等 - 2022 - Compressive behaviour of UHPC-filled square high-strength steel tube stub columns under eccentric lo.pdf | 108.71 | Cube 150 | Q690-C100-0-e30 | 846 |  | 0 | 150 | 150 | 5 | 0 | 450 | 30 | 0 | 2524 | Q690-C100–0-e30 150 ×5 ×450 846 108.71 0 1.42 2524 2579 0.979 | 3600.356 | 0.7010417 | TRUE
Hu 等 - 2022 - Compressive behaviour of UHPC-filled square high-strength steel tube stub columns under eccentric lo.pdf | 143.85 | Cube 150 | Q690-C150-0.6-e30 | 846 |  | 0 | 150 | 150 | 5 | 0 | 450 | 30 | 0 | 2947 | Q690-C150–0.6-e30 150 ×5 ×450 846 143.85 0.6 1.35 2947 2918 1.010 | 4141.295 | 0.7116132 | TRUE
Hu 等 - 2022 - Compressive behaviour of UHPC-filled square high-strength steel tube stub columns under eccentric lo.pdf | 149.8 | Cube 150 | Q690-C150-1.2-e30 | 846 |  | 0 | 150 | 150 | 5 | 0 | 450 | 30 | 0 | 3119 | Q690-C150–1.2-e30 150 ×5 ×450 846 149.8 1.2 1.42 3119 2948 1.058 | 4232.888 | 0.7368492 | TRUE
Hu 等 - 2022 - Compressive behaviour of UHPC-filled square high-strength steel tube stub columns under eccentric lo.pdf | 150.21 | Cube 150 | Q690-C150-1.8-e30 | 846 |  | 0 | 150 | 150 | 5 | 0 | 450 | 30 | 0 | 3070 | Q690–C150–1.8-e30 150 ×5 ×450 846 150.21 1.8 2.59 3070 2952 1.040 | 4239.199 | 0.7241934 | TRUE

## Group_B
Ref.No. | fc (MPa) | type (规格备注) | 试件标号 | fy (MPa) | fcy150 | 再生骨料取代率(%) | b (mm) | h (mm) | t (mm) | r0 (mm) | L (mm) | e1 (mm) | e2 (mm) | Nexp (kN) | Source Evidence | N_theory (kN) | ξ (Validation Coefficient) | Needs Manual Check
Li 等 - 2020 - Axial compressive behaviour of steel fibre reinforced self-stressing and self-compacting concrete-fi.pdf | 45.1 | Cube 150 | t2.5-a0-0 | 305.3 |  | 0 | 150 | 150 | 2.5 | 75 | 500 | 0 | 0 | 1260 | Specimen: t2.5-a0-0; External diameter (Ds) = 150 mm; Steel tube thickness (ts) = 2.5 mm; Length (L) = 500 mm; Cubic compressive strength (fcu) = 45.1 MPa; Yield strength (fy) = 305.3 MPa; Tested ultimate load (Nu) = 1260 kN | 1098.415 | 1.147108 | FALSE
Li 等 - 2020 - Axial compressive behaviour of steel fibre reinforced self-stressing and self-compacting concrete-fi.pdf | 45.1 | Cube 150 | t3.5-a0-0 | 329.7 |  | 0 | 150 | 150 | 3.5 | 75 | 500 | 0 | 0 | 1660 | Specimen: t3.5-a0-0; External diameter (Ds) = 150 mm; Steel tube thickness (ts) = 3.5 mm; Length (L) = 500 mm; Cubic compressive strength (fcu) = 45.1 MPa; Yield strength (fy) = 329.7 MPa; Tested ultimate load (Nu) = 1660 kN | 1255.431 | 1.322255 | FALSE
Li 等 - 2020 - Axial compressive behaviour of steel fibre reinforced self-stressing and self-compacting concrete-fi.pdf | 45.1 | Cube 150 | t4-a0-0 | 327.5 |  | 0 | 150 | 150 | 4.25 | 75 | 500 | 0 | 0 | 1785 | Specimen: t4-a0-0; External diameter (Ds) = 150 mm; Steel tube thickness (ts) = 4.25 mm; Length (L) = 500 mm; Cubic compressive strength (fcu) = 45.1 MPa; Yield strength (fy) = 327.5 MPa; Tested ultimate load (Nu) = 1785 kN | 1346.539 | 1.325621 | FALSE
Li 等 - 2020 - Axial compressive behaviour of steel fibre reinforced self-stressing and self-compacting concrete-fi.pdf | 55 | Cube 150 | t2.5-b0-0 | 305.3 |  | 0 | 150 | 150 | 2.5 | 75 | 500 | 0 | 0 | 1390 | Specimen: t2.5-b0-0; External diameter (Ds) = 150 mm; Steel tube thickness (ts) = 2.5 mm; Length (L) = 500 mm; Cubic compressive strength (fcu) = 55.0 MPa; Yield strength (fy) = 305.3 MPa; Tested ultimate load (Nu) = 1390 kN | 1261.893 | 1.101519 | FALSE
Li 等 - 2020 - Axial compressive behaviour of steel fibre reinforced self-stressing and self-compacting concrete-fi.pdf | 55 | Cube 150 | t3.5-b0-0 | 305.3 |  | 0 | 150 | 150 | 3.5 | 75 | 500 | 0 | 0 | 1690 | Specimen: t3.5-b0-0; External diameter (Ds) = 150 mm; Steel tube thickness (ts) = 3.5 mm; Length (L) = 500 mm; Cubic compressive strength (fcu) = 55.0 MPa; Yield strength (fy) = 305.3 MPa; Tested ultimate load (Nu) = 1690 kN | 1375.126 | 1.228978 | FALSE
Li 等 - 2020 - Axial compressive behaviour of steel fibre reinforced self-stressing and self-compacting concrete-fi.pdf | 55 | Cube 150 | t4-b0-0 | 329.7 |  | 0 | 150 | 150 | 4.25 | 75 | 500 | 0 | 0 | 1890 | Specimen: t4-b0-0; External diameter (Ds) = 150 mm; Steel tube thickness (ts) = 4.25 mm; Length (L) = 500 mm; Cubic compressive strength (fcu) = 55.0 MPa; Yield strength (fy) = 329.7 MPa; Tested ultimate load (Nu) = 1890 kN | 1506.502 | 1.254562 | FALSE
Li 等 - 2020 - Axial compressive behaviour of steel fibre reinforced self-stressing and self-compacting concrete-fi.pdf | 62.1 | Cube 150 | t2.5-c0-0 | 305.3 |  | 0 | 150 | 150 | 2.5 | 75 | 500 | 0 | 0 | 1450 | Specimen: t2.5-c0-0; External diameter (Ds) = 150 mm; Steel tube thickness (ts) = 2.5 mm; Length (L) = 500 mm; Cubic compressive strength (fcu) = 62.1 MPa; Yield strength (fy) = 305.3 MPa; Tested ultimate load (Nu) = 1450 kN | 1379.136 | 1.051383 | FALSE
Li 等 - 2020 - Axial compressive behaviour of steel fibre reinforced self-stressing and self-compacting concrete-fi.pdf | 62.1 | Cube 150 | t3.5-c0-0 | 329.7 |  | 0 | 150 | 150 | 3.5 | 75 | 500 | 0 | 0 | 1789 | Specimen: t3.5-c0-0; External diameter (Ds) = 150 mm; Steel tube thickness (ts) = 3.5 mm; Length (L) = 500 mm; Cubic compressive strength (fcu) = 62.1 MPa; Yield strength (fy) = 329.7 MPa; Tested ultimate load (Nu) = 1789 kN | 1528.461 | 1.170458 | FALSE
Li 等 - 2020 - Axial compressive behaviour of steel fibre reinforced self-stressing and self-compacting concrete-fi.pdf | 62.1 | Cube 150 | t4-c0-0 | 327.5 |  | 0 | 150 | 150 | 4.25 | 75 | 500 | 0 | 0 | 1990 | Specimen: t4-c0-0; External diameter (Ds) = 150 mm; Steel tube thickness (ts) = 4.25 mm; Length (L) = 500 mm; Cubic compressive strength (fcu) = 62.1 MPa; Yield strength (fy) = 327.5 MPa; Tested ultimate load (Nu) = 1990 kN | 1613.871 | 1.23306 | FALSE
Li 等 - 2020 - Axial compressive behaviour of steel fibre reinforced self-stressing and self-compacting concrete-fi.pdf | 45.3 | Cube 150 | t2.5-a-0 | 327.5 |  | 0 | 150 | 150 | 2.5 | 75 | 500 | 0 | 0 | 1600 | Specimen: t2.5-a-0; External diameter (Ds) = 150 mm; Steel tube thickness (ts) = 2.5 mm; Length (L) = 500 mm; Cubic compressive strength (fcu) = 45.3 MPa; Yield strength (fy) = 327.5 MPa; Tested ultimate load (Nu) = 1600 kN | 1127.435 | 1.41915 | FALSE
Li 等 - 2020 - Axial compressive behaviour of steel fibre reinforced self-stressing and self-compacting concrete-fi.pdf | 45.3 | Cube 150 | t3.5-a-0 | 329.7 |  | 0 | 150 | 150 | 3.5 | 75 | 500 | 0 | 0 | 1900 | Specimen: t3.5-a-0; External diameter (Ds) = 150 mm; Steel tube thickness (ts) = 3.5 mm; Length (L) = 500 mm; Cubic compressive strength (fcu) = 45.3 MPa; Yield strength (fy) = 329.7 MPa; Tested ultimate load (Nu) = 1900 kN | 1258.643 | 1.509562 | FALSE
Li 等 - 2020 - Axial compressive behaviour of steel fibre reinforced self-stressing and self-compacting concrete-fi.pdf | 45.3 | Cube 150 | t4-a-0 | 327.5 |  | 0 | 150 | 150 | 4.25 | 75 | 500 | 0 | 0 | 1960 | Specimen: t4-a-0; External diameter (Ds) = 150 mm; Steel tube thickness (ts) = 4.25 mm; Length (L) = 500 mm; Cubic compressive strength (fcu) = 45.3 MPa; Yield strength (fy) = 327.5 MPa; Tested ultimate load (Nu) = 1960 kN | 1349.684 | 1.452192 | FALSE
Li 等 - 2020 - Axial compressive behaviour of steel fibre reinforced self-stressing and self-compacting concrete-fi.pdf | 53.9 | Cube 150 | t2.5-b-0 | 305.3 |  | 0 | 150 | 150 | 2.5 | 75 | 500 | 0 | 0 | 1690 | Specimen: t2.5-b-0; External diameter (Ds) = 150 mm; Steel tube thickness (ts) = 2.5 mm; Length (L) = 500 mm; Cubic compressive strength (fcu) = 53.9 MPa; Yield strength (fy) = 305.3 MPa; Tested ultimate load (Nu) = 1690 kN | 1243.729 | 1.358817 | FALSE
Li 等 - 2020 - Axial compressive behaviour of steel fibre reinforced self-stressing and self-compacting concrete-fi.pdf | 53.9 | Cube 150 | t3.5-b-0 | 329.7 |  | 0 | 150 | 150 | 3.5 | 75 | 500 | 0 | 0 | 1990 | Specimen: t3.5-b-0; External diameter (Ds) = 150 mm; Steel tube thickness (ts) = 3.5 mm; Length (L) = 500 mm; Cubic compressive strength (fcu) = 53.9 MPa; Yield strength (fy) = 329.7 MPa; Tested ultimate load (Nu) = 1990 kN | 1396.765 | 1.424721 | FALSE
Li 等 - 2020 - Axial compressive behaviour of steel fibre reinforced self-stressing and self-compacting concrete-fi.pdf | 53.9 | Cube 150 | t4-b-0 | 327.5 |  | 0 | 150 | 150 | 4.25 | 75 | 500 | 0 | 0 | 2020 | Specimen: t4-b-0; External diameter (Ds) = 150 mm; Steel tube thickness (ts) = 4.25 mm; Length (L) = 500 mm; Cubic compressive strength (fcu) = 53.9 MPa; Yield strength (fy) = 327.5 MPa; Tested ultimate load (Nu) = 2020 kN | 1484.923 | 1.36034 | FALSE
Li 等 - 2020 - Axial compressive behaviour of steel fibre reinforced self-stressing and self-compacting concrete-fi.pdf | 61.3 | Cube 150 | t2.5-c-0 | 305.3 |  | 0 | 150 | 150 | 2.5 | 75 | 500 | 0 | 0 | 1850 | Specimen: t2.5-c-0; External diameter (Ds) = 150 mm; Steel tube thickness (ts) = 2.5 mm; Length (L) = 500 mm; Cubic compressive strength (fcu) = 61.3 MPa; Yield strength (fy) = 305.3 MPa; Tested ultimate load (Nu) = 1850 kN | 1365.925 | 1.354393 | FALSE
Li 等 - 2020 - Axial compressive behaviour of steel fibre reinforced self-stressing and self-compacting concrete-fi.pdf | 61.3 | Cube 150 | t3.5-c-0 | 329.7 |  | 0 | 150 | 150 | 3.5 | 75 | 500 | 0 | 0 | 2185 | Specimen: t3.5-c-0; External diameter (Ds) = 150 mm; Steel tube thickness (ts) = 3.5 mm; Length (L) = 500 mm; Cubic compressive strength (fcu) = 61.3 MPa; Yield strength (fy) = 329.7 MPa; Tested ultimate load (Nu) = 2185 kN | 1515.613 | 1.441661 | FALSE
Li 等 - 2020 - Axial compressive behaviour of steel fibre reinforced self-stressing and self-compacting concrete-fi.pdf | 61.3 | Cube 150 | t4-c-0 | 327.5 |  | 0 | 150 | 150 | 4.25 | 75 | 500 | 0 | 0 | 2397 | Specimen: t4-c-0; External diameter (Ds) = 150 mm; Steel tube thickness (ts) = 4.25 mm; Length (L) = 500 mm; Cubic compressive strength (fcu) = 61.3 MPa; Yield strength (fy) = 327.5 MPa; Tested ultimate load (Nu) = 2397 kN | 1601.291 | 1.496917 | FALSE
Li 等 - 2020 - Axial compressive behaviour of steel fibre reinforced self-stressing and self-compacting concrete-fi.pdf | 53.3 | Cube 150 | t2.5-a-0.6 | 305.3 |  | 0 | 150 | 150 | 2.5 | 75 | 500 | 0 | 0 | 1700 | Specimen: t2.5-a-0.6; External diameter (Ds) = 150 mm; Steel tube thickness (ts) = 2.5 mm; Length (L) = 500 mm; Cubic compressive strength (fcu) = 53.3 MPa; Yield strength (fy) = 305.3 MPa; Tested ultimate load (Nu) = 1700 kN | 1233.821 | 1.377833 | FALSE
Li 等 - 2020 - Axial compressive behaviour of steel fibre reinforced self-stressing and self-compacting concrete-fi.pdf | 53.3 | Cube 150 | t3.5-a-0.6 | 329.7 |  | 0 | 150 | 150 | 3.5 | 75 | 500 | 0 | 0 | 1990 | Specimen: t3.5-a-0.6; External diameter (Ds) = 150 mm; Steel tube thickness (ts) = 3.5 mm; Length (L) = 500 mm; Cubic compressive strength (fcu) = 53.3 MPa; Yield strength (fy) = 329.7 MPa; Tested ultimate load (Nu) = 1990 kN | 1387.128 | 1.434619 | FALSE
Li 等 - 2020 - Axial compressive behaviour of steel fibre reinforced self-stressing and self-compacting concrete-fi.pdf | 53.3 | Cube 150 | t4-a-0.6 | 327.5 |  | 0 | 150 | 150 | 4.25 | 75 | 500 | 0 | 0 | 2135 | Specimen: t4-a-0.6; External diameter (Ds) = 150 mm; Steel tube thickness (ts) = 4.25 mm; Length (L) = 500 mm; Cubic compressive strength (fcu) = 53.3 MPa; Yield strength (fy) = 327.5 MPa; Tested ultimate load (Nu) = 2135 kN | 1475.488 | 1.446979 | FALSE
Li 等 - 2020 - Axial compressive behaviour of steel fibre reinforced self-stressing and self-compacting concrete-fi.pdf | 68.1 | Cube 150 | t2.5-b-0.6 | 305.3 |  | 0 | 150 | 150 | 2.5 | 75 | 500 | 0 | 0 | 1890 | Specimen: t2.5-b-0.6; External diameter (Ds) = 150 mm; Steel tube thickness (ts) = 2.5 mm; Length (L) = 500 mm; Cubic compressive strength (fcu) = 68.1 MPa; Yield strength (fy) = 305.3 MPa; Tested ultimate load (Nu) = 1890 kN | 1478.214 | 1.27857 | FALSE
Li 等 - 2020 - Axial compressive behaviour of steel fibre reinforced self-stressing and self-compacting concrete-fi.pdf | 68.1 | Cube 150 | t3.5-b-0.6 | 329.7 |  | 0 | 150 | 150 | 3.5 | 75 | 500 | 0 | 0 | 2100 | Specimen: t3.5-b-0.6; External diameter (Ds) = 150 mm; Steel tube thickness (ts) = 3.5 mm; Length (L) = 500 mm; Cubic compressive strength (fcu) = 68.1 MPa; Yield strength (fy) = 329.7 MPa; Tested ultimate load (Nu) = 2100 kN | 1624.825 | 1.292447 | FALSE
Li 等 - 2020 - Axial compressive behaviour of steel fibre reinforced self-stressing and self-compacting concrete-fi.pdf | 68.1 | Cube 150 | t4-b-0.6 | 327.5 |  | 0 | 150 | 150 | 4.25 | 75 | 500 | 0 | 0 | 2230 | Specimen: t4-b-0.6; External diameter (Ds) = 150 mm; Steel tube thickness (ts) = 4.25 mm; Length (L) = 500 mm; Cubic compressive strength (fcu) = 68.1 MPa; Yield strength (fy) = 327.5 MPa; Tested ultimate load (Nu) = 2230 kN | 1708.224 | 1.305449 | FALSE
Li 等 - 2020 - Axial compressive behaviour of steel fibre reinforced self-stressing and self-compacting concrete-fi.pdf | 69.3 | Cube 150 | t2.5-c-0.6 | 305.3 |  | 0 | 150 | 150 | 2.5 | 75 | 500 | 0 | 0 | 1940 | Specimen: t2.5-c-0.6; External diameter (Ds) = 150 mm; Steel tube thickness (ts) = 2.5 mm; Length (L) = 500 mm; Cubic compressive strength (fcu) = 69.3 MPa; Yield strength (fy) = 305.3 MPa; Tested ultimate load (Nu) = 1940 kN | 1498.029 | 1.295035 | FALSE
Li 等 - 2020 - Axial compressive behaviour of steel fibre reinforced self-stressing and self-compacting concrete-fi.pdf | 69.3 | Cube 150 | t3.5-c-0.6 | 329.7 |  | 0 | 150 | 150 | 3.5 | 75 | 500 | 0 | 0 | 2100 | Specimen: t3.5-c-0.6; External diameter (Ds) = 150 mm; Steel tube thickness (ts) = 3.5 mm; Length (L) = 500 mm; Cubic compressive strength (fcu) = 69.3 MPa; Yield strength (fy) = 329.7 MPa; Tested ultimate load (Nu) = 2100 kN | 1644.098 | 1.277296 | FALSE
Li 等 - 2020 - Axial compressive behaviour of steel fibre reinforced self-stressing and self-compacting concrete-fi.pdf | 69.3 | Cube 150 | t4-c-0.6 | 327.5 |  | 0 | 150 | 150 | 4.25 | 75 | 500 | 0 | 0 | 2250 | Specimen: t4-c-0.6; External diameter (Ds) = 150 mm; Steel tube thickness (ts) = 4.25 mm; Length (L) = 500 mm; Cubic compressive strength (fcu) = 69.3 MPa; Yield strength (fy) = 327.5 MPa; Tested ultimate load (Nu) = 2250 kN | 1727.095 | 1.302766 | FALSE
Li 等 - 2020 - Axial compressive behaviour of steel fibre reinforced self-stressing and self-compacting concrete-fi.pdf | 51.6 | Cube 150 | t2.5-a-1.2 | 305.3 |  | 0 | 150 | 150 | 2.5 | 75 | 500 | 0 | 0 | 1625 | Specimen: t2.5-a-1.2; External diameter (Ds) = 150 mm; Steel tube thickness (ts) = 2.5 mm; Length (L) = 500 mm; Cubic compressive strength (fcu) = 51.6 MPa; Yield strength (fy) = 305.3 MPa; Tested ultimate load (Nu) = 1625 kN | 1205.749 | 1.34771 | FALSE
Li 等 - 2020 - Axial compressive behaviour of steel fibre reinforced self-stressing and self-compacting concrete-fi.pdf | 51.6 | Cube 150 | t3.5-a-1.2 | 329.7 |  | 0 | 150 | 150 | 3.5 | 75 | 500 | 0 | 0 | 1950 | Specimen: t3.5-a-1.2; External diameter (Ds) = 150 mm; Steel tube thickness (ts) = 3.5 mm; Length (L) = 500 mm; Cubic compressive strength (fcu) = 51.6 MPa; Yield strength (fy) = 329.7 MPa; Tested ultimate load (Nu) = 1950 kN | 1359.825 | 1.434008 | FALSE
Li 等 - 2020 - Axial compressive behaviour of steel fibre reinforced self-stressing and self-compacting concrete-fi.pdf | 51.6 | Cube 150 | t4-a-1.2 | 327.5 |  | 0 | 150 | 150 | 4.25 | 75 | 500 | 0 | 0 | 2010 | Specimen: t4-a-1.2; External diameter (Ds) = 150 mm; Steel tube thickness (ts) = 4.25 mm; Length (L) = 500 mm; Cubic compressive strength (fcu) = 51.6 MPa; Yield strength (fy) = 327.5 MPa; Tested ultimate load (Nu) = 2010 kN | 1448.754 | 1.387399 | FALSE
Li 等 - 2020 - Axial compressive behaviour of steel fibre reinforced self-stressing and self-compacting concrete-fi.pdf | 54.4 | Cube 150 | t2.5-b-1.2 | 305.3 |  | 0 | 150 | 150 | 2.5 | 75 | 500 | 0 | 0 | 1880 | Specimen: t2.5-b-1.2; External diameter (Ds) = 150 mm; Steel tube thickness (ts) = 2.5 mm; Length (L) = 500 mm; Cubic compressive strength (fcu) = 54.4 MPa; Yield strength (fy) = 305.3 MPa; Tested ultimate load (Nu) = 1880 kN | 1251.986 | 1.501615 | FALSE
Li 等 - 2020 - Axial compressive behaviour of steel fibre reinforced self-stressing and self-compacting concrete-fi.pdf | 54.4 | Cube 150 | t3.5-b-1.2 | 329.7 |  | 0 | 150 | 150 | 3.5 | 75 | 500 | 0 | 0 | 2140 | Specimen: t3.5-b-1.2; External diameter (Ds) = 150 mm; Steel tube thickness (ts) = 3.5 mm; Length (L) = 500 mm; Cubic compressive strength (fcu) = 54.4 MPa; Yield strength (fy) = 329.7 MPa; Tested ultimate load (Nu) = 2140 kN | 1404.795 | 1.523354 | FALSE
Li 等 - 2020 - Axial compressive behaviour of steel fibre reinforced self-stressing and self-compacting concrete-fi.pdf | 54.4 | Cube 150 | t4-b-1.2 | 327.5 |  | 0 | 150 | 150 | 4.25 | 75 | 500 | 0 | 0 | 2200 | Specimen: t4-b-1.2; External diameter (Ds) = 150 mm; Steel tube thickness (ts) = 4.25 mm; Length (L) = 500 mm; Cubic compressive strength (fcu) = 54.4 MPa; Yield strength (fy) = 327.5 MPa; Tested ultimate load (Nu) = 2200 kN | 1492.785 | 1.473755 | FALSE
Li 等 - 2020 - Axial compressive behaviour of steel fibre reinforced self-stressing and self-compacting concrete-fi.pdf | 60.1 | Cube 150 | t2.5-c-1.2 | 305.3 |  | 0 | 150 | 150 | 2.5 | 75 | 500 | 0 | 0 | 1700 | Specimen: t2.5-c-1.2; External diameter (Ds) = 150 mm; Steel tube thickness (ts) = 2.5 mm; Length (L) = 500 mm; Cubic compressive strength (fcu) = 60.1 MPa; Yield strength (fy) = 305.3 MPa; Tested ultimate load (Nu) = 1700 kN | 1346.11 | 1.262899 | FALSE
Li 等 - 2020 - Axial compressive behaviour of steel fibre reinforced self-stressing and self-compacting concrete-fi.pdf | 60.1 | Cube 150 | t3.5-c-1.2 | 329.7 |  | 0 | 150 | 150 | 3.5 | 75 | 500 | 0 | 0 | 1950 | Specimen: t3.5-c-1.2; External diameter (Ds) = 150 mm; Steel tube thickness (ts) = 3.5 mm; Length (L) = 500 mm; Cubic compressive strength (fcu) = 60.1 MPa; Yield strength (fy) = 329.7 MPa; Tested ultimate load (Nu) = 1950 kN | 1496.34 | 1.30318 | FALSE
Li 等 - 2020 - Axial compressive behaviour of steel fibre reinforced self-stressing and self-compacting concrete-fi.pdf | 60.1 | Cube 150 | t4-c-1.2 | 327.5 |  | 0 | 150 | 150 | 4.25 | 75 | 500 | 0 | 0 | 2080 | Specimen: t4-c-1.2; External diameter (Ds) = 150 mm; Steel tube thickness (ts) = 4.25 mm; Length (L) = 500 mm; Cubic compressive strength (fcu) = 60.1 MPa; Yield strength (fy) = 327.5 MPa; Tested ultimate load (Nu) = 2080 kN | 1582.42 | 1.314442 | FALSE
Luo 等 - 2025 - Mechanical response of slender ultra-high-strength concrete filled high-strength steel tube columns.pdf | 146.3 | Prism 100x100x300 | E-0.21-0.2-1 | 703 |  | 0 | 140 | 140 | 6.27 | 70 | 1400 | 14 | 0 | 2219 | Specimen ID: E-0.21-0.2-1; D (mm): 140; t (mm): 6.27; e (mm): 14; fy (MPa): 703; Neu (kN): 2219; L: 1400 mm; The concrete prisms exhibited an average compressive strength (fck) of 146.3MPa | 3718.564 | 0.5967357 | TRUE
Luo 等 - 2025 - Mechanical response of slender ultra-high-strength concrete filled high-strength steel tube columns.pdf | 146.3 | Prism 100x100x300 | E-0.14-0.4-1 | 1020 |  | 0 | 140 | 140 | 4.42 | 70 | 1400 | 28 | 0 | 1737 | Specimen ID: E-0.14-0.4-1; D (mm): 140; t (mm): 4.42; e (mm): 28; fy (MPa): 1020; Neu (kN): 1737; L: 1400 mm; The concrete prisms exhibited an average compressive strength (fck) of 146.3MPa | 3896.978 | 0.44573 | TRUE
Luo 等 - 2025 - Mechanical response of slender ultra-high-strength concrete filled high-strength steel tube columns.pdf | 146.3 | Prism 100x100x300 | E-0.21-0.4-1 | 506 |  | 0 | 140 | 140 | 6.27 | 70 | 1400 | 28 | 0 | 1260 | Specimen ID: E-0.21-0.4-1; D (mm): 140; t (mm): 6.27; e (mm): 28; fy (MPa): 506; Neu (kN): 1260; L: 1400 mm; The concrete prisms exhibited an average compressive strength (fck) of 146.3MPa | 3199.63 | 0.3937956 | TRUE
Luo 等 - 2025 - Mechanical response of slender ultra-high-strength concrete filled high-strength steel tube columns.pdf | 146.3 | Prism 100x100x300 | E-0.29-0.4-1 | 813 |  | 0 | 140 | 140 | 8.36 | 70 | 1400 | 28 | 0 | 2155 | Specimen ID: E-0.29-0.4-1; D (mm): 140; t (mm): 8.36; e (mm): 28; fy (MPa): 813; Neu (kN): 2155; L: 1400 mm; The concrete prisms exhibited an average compressive strength (fck) of 146.3MPa | 4557.132 | 0.4728851 | TRUE
Luo 等 - 2025 - Mechanical response of slender ultra-high-strength concrete filled high-strength steel tube columns.pdf | 146.3 | Prism 100x100x300 | E-0.38-0.4-1 | 891 |  | 0 | 140 | 140 | 10.46 | 70 | 1400 | 28 | 0 | 2600 | Specimen ID: E-0.38-0.4-1; D (mm): 140; t (mm): 10.46; e (mm): 28; fy (MPa): 891; Neu (kN): 2600; L: 1400 mm; The concrete prisms exhibited an average compressive strength (fck) of 146.3MPa | 5422.169 | 0.4795129 | TRUE
Luo 等 - 2025 - Mechanical response of slender ultra-high-strength concrete filled high-strength steel tube columns.pdf | 146.3 | Prism 100x100x300 | E-0.21-0.6-1 | 964 |  | 0 | 140 | 140 | 6.27 | 70 | 1400 | 42 | 0 | 1621 | Specimen ID: E-0.21-0.6-1; D (mm): 140; t (mm): 6.27; e (mm): 42; fy (MPa): 964; Neu (kN): 1621; L: 1400 mm; The concrete prisms exhibited an average compressive strength (fck) of 146.3MPa | 4406.087 | 0.3679002 | TRUE
Luo 等 - 2025 - Mechanical response of slender ultra-high-strength concrete filled high-strength steel tube columns.pdf | 146.3 | Prism 100x100x300 | E-0.21-0.8-1 | 964 |  | 0 | 140 | 140 | 6.27 | 70 | 1400 | 56 | 0 | 1336 | Specimen ID: E-0.21-0.8-1; D (mm): 140; t (mm): 6.27; e (mm): 56; fy (MPa): 964; Neu (kN): 1336; L: 1400 mm; The concrete prisms exhibited an average compressive strength (fck) of 146.3MPa | 4406.087 | 0.3032169 | TRUE
Luo 等 - 2025 - Mechanical response of slender ultra-high-strength concrete filled high-strength steel tube columns.pdf | 146.3 | Prism 100x100x300 | E-0.14-1.2-1 | 1020 |  | 0 | 140 | 140 | 4.42 | 70 | 1400 | 84 | 0 | 938 | Specimen ID: E-0.14-1.2-1; D (mm): 140; t (mm): 4.42; e (mm): 84; fy (MPa): 1020; Neu (kN): 938; L: 1400 mm; The concrete prisms exhibited an average compressive strength (fck) of 146.3MPa | 3896.978 | 0.2406993 | TRUE
Luo 等 - 2025 - Mechanical response of slender ultra-high-strength concrete filled high-strength steel tube columns.pdf | 146.3 | Prism 100x100x300 | E-0.21-1.2-1 | 964 |  | 0 | 140 | 140 | 6.27 | 70 | 1400 | 84 | 0 | 1065 | Specimen ID: E-0.21-1.2-1; D (mm): 140; t (mm): 6.27; e (mm): 84; fy (MPa): 964; Neu (kN): 1065; L: 1400 mm; The concrete prisms exhibited an average compressive strength (fck) of 146.3MPa | 4406.087 | 0.2417111 | TRUE
Luo 等 - 2025 - Mechanical response of slender ultra-high-strength concrete filled high-strength steel tube columns.pdf | 146.3 | Prism 100x100x300 | E-0.29-1.2-1 | 813 |  | 0 | 140 | 140 | 8.36 | 70 | 1400 | 84 | 0 | 1193 | Specimen ID: E-0.29-1.2-1; D (mm): 140; t (mm): 8.36; e (mm): 84; fy (MPa): 813; Neu (kN): 1193; L: 1400 mm; The concrete prisms exhibited an average compressive strength (fck) of 146.3MPa | 4557.132 | 0.2617874 | TRUE
Luo 等 - 2025 - Mechanical response of slender ultra-high-strength concrete filled high-strength steel tube columns.pdf | 146.3 | Prism 100x100x300 | E-0.38-1.2-1 | 773 |  | 0 | 140 | 140 | 10.46 | 70 | 1400 | 84 | 0 | 1274 | Specimen ID: E-0.38-1.2-1; D (mm): 140; t (mm): 10.46; e (mm): 84; fy (MPa): 773; Neu (kN): 1274; L: 1400 mm; The concrete prisms exhibited an average compressive strength (fck) of 146.3MPa | 4919.864 | 0.2589503 | TRUE
Luo 等 - 2025 - Mechanical response of slender ultra-high-strength concrete filled high-strength steel tube columns.pdf | 146.3 | Prism 100x100x300 | E-0.21-1.6-1 | 1153 |  | 0 | 140 | 140 | 6.27 | 70 | 1400 | 112 | 0 | 1019 | Specimen ID: E-0.21-1.6-1; D (mm): 140; t (mm): 6.27; e (mm): 112; fy (MPa): 1153; Neu (kN): 1019; L: 1400 mm; The concrete prisms exhibited an average compressive strength (fck) of 146.3MPa | 4903.947 | 0.2077918 | TRUE
Ye 等 - 2025 - Behavior of SSC-filled plastic-lined steel tube (SSC-PLST) slender columns under eccentric compressi.pdf | 40.4 | Cube | T-40-20-0 | 442.9 |  | 0 | 165 | 165 | 6.75 | 82.5 | 825 | 0 | 0 | 1527.4 | Specimen labels: T-40-20-0; fcu (MPa): 40.4; L (mm): 825; Nu (kN): 1527.4; All steel tubes had an outer diameter of 165mm; The wall thickness of the plastic-lined steel tube (t) is 6.75mm; fy (MPa): 442.9; e/D=0 | 2214.565 | 0.6897065 | TRUE
Ye 等 - 2025 - Behavior of SSC-filled plastic-lined steel tube (SSC-PLST) slender columns under eccentric compressi.pdf | 40.4 | Cube | T-40-30-0 | 442.9 |  | 0 | 165 | 165 | 6.75 | 82.5 | 1238 | 0 | 0 | 1403.9 | Specimen labels: T-40-30-0; fcu (MPa): 40.4; L (mm): 1238; Nu (kN): 1403.9; All steel tubes had an outer diameter of 165mm; The wall thickness of the plastic-lined steel tube (t) is 6.75mm; fy (MPa): 442.9; e/D=0 | 2214.565 | 0.6339394 | TRUE
Ye 等 - 2025 - Behavior of SSC-filled plastic-lined steel tube (SSC-PLST) slender columns under eccentric compressi.pdf | 40.4 | Cube | T-40-30-0.2 | 442.9 |  | 0 | 165 | 165 | 6.75 | 82.5 | 1238 | 33 | 0 | 913.1 | Specimen labels: T-40-30-0.2; fcu (MPa): 40.4; L (mm): 1238; Nu (kN): 913.1; All steel tubes had an outer diameter of 165mm; The wall thickness of the plastic-lined steel tube (t) is 6.75mm; fy (MPa): 442.9; e/D=0.2 (eccentricity = 0.2 × 165 = 33mm) | 2214.565 | 0.4123157 | TRUE
Ye 等 - 2025 - Behavior of SSC-filled plastic-lined steel tube (SSC-PLST) slender columns under eccentric compressi.pdf | 40.4 | Cube | T-40-30-0.4 | 442.9 |  | 0 | 165 | 165 | 6.75 | 82.5 | 1238 | 66 | 0 | 639.5 | Specimen labels: T-40-30-0.4; fcu (MPa): 40.4; L (mm): 1238; Nu (kN): 639.5; All steel tubes had an outer diameter of 165mm; The wall thickness of the plastic-lined steel tube (t) is 6.75mm; fy (MPa): 442.9; e/D=0.4 (eccentricity = 0.4 × 165 = 66mm) | 2214.565 | 0.28877 | TRUE
Ye 等 - 2025 - Behavior of SSC-filled plastic-lined steel tube (SSC-PLST) slender columns under eccentric compressi.pdf | 40.4 | Cube | T-40-30-0.6 | 442.9 |  | 0 | 165 | 165 | 6.75 | 82.5 | 1238 | 99 | 0 | 537.5 | Specimen labels: T-40-30-0.6; fcu (MPa): 40.4; L (mm): 1238; Nu (kN): 537.5; All steel tubes had an outer diameter of 165mm; The wall thickness of the plastic-lined steel tube (t) is 6.75mm; fy (MPa): 442.9; e/D=0.6 (eccentricity = 0.6 × 165 = 99mm) | 2214.565 | 0.2427113 | TRUE
Ye 等 - 2025 - Behavior of SSC-filled plastic-lined steel tube (SSC-PLST) slender columns under eccentric compressi.pdf | 40.4 | Cube | T-40-40-0 | 442.9 |  | 0 | 165 | 165 | 6.75 | 82.5 | 1650 | 0 | 0 | 1337.6 | Specimen labels: T-40-40-0; fcu (MPa): 40.4; L (mm): 1650; Nu (kN): 1337.6; All steel tubes had an outer diameter of 165mm; The wall thickness of the plastic-lined steel tube (t) is 6.75mm; fy (MPa): 442.9; e/D=0 | 2214.565 | 0.6040012 | TRUE
Ye 等 - 2025 - Behavior of SSC-filled plastic-lined steel tube (SSC-PLST) slender columns under eccentric compressi.pdf | 65 | Cube | T-60-20-0 | 442.9 |  | 0 | 165 | 165 | 6.75 | 82.5 | 825 | 0 | 0 | 2181.5 | Specimen labels: T-60-20-0; fcu (MPa): 65.0; L (mm): 825; Nu (kN): 2181.5; All steel tubes had an outer diameter of 165mm; The wall thickness of the plastic-lined steel tube (t) is 6.75mm; fy (MPa): 442.9; e/D=0 | 2658.021 | 0.8207234 | FALSE
Ye 等 - 2025 - Behavior of SSC-filled plastic-lined steel tube (SSC-PLST) slender columns under eccentric compressi.pdf | 65 | Cube | T-60-30-0 | 442.9 |  | 0 | 165 | 165 | 6.75 | 82.5 | 1238 | 0 | 0 | 1995.7 | Specimen labels: T-60-30-0; fcu (MPa): 65.0; L (mm): 1238; Nu (kN): 1995.7; All steel tubes had an outer diameter of 165mm; The wall thickness of the plastic-lined steel tube (t) is 6.75mm; fy (MPa): 442.9; e/D=0 | 2658.021 | 0.7508218 | TRUE
Ye 等 - 2025 - Behavior of SSC-filled plastic-lined steel tube (SSC-PLST) slender columns under eccentric compressi.pdf | 65 | Cube | T-60-30-0.2 | 442.9 |  | 0 | 165 | 165 | 6.75 | 82.5 | 1238 | 33 | 0 | 1165.5 | Specimen labels: T-60-30-0.2; fcu (MPa): 65.0; L (mm): 1238; Nu (kN): 1165.5; All steel tubes had an outer diameter of 165mm; The wall thickness of the plastic-lined steel tube (t) is 6.75mm; fy (MPa): 442.9; e/D=0.2 (eccentricity = 0.2 × 165 = 33mm) | 2658.021 | 0.4384841 | TRUE
Ye 等 - 2025 - Behavior of SSC-filled plastic-lined steel tube (SSC-PLST) slender columns under eccentric compressi.pdf | 65 | Cube | T-60-30-0.4 | 442.9 |  | 0 | 165 | 165 | 6.75 | 82.5 | 1238 | 66 | 0 | 639.5 | Specimen labels: T-60-30-0.4; fcu (MPa): 65.0; L (mm): 1238; Nu (kN): 639.5; All steel tubes had an outer diameter of 165mm; The wall thickness of the plastic-lined steel tube (t) is 6.75mm; fy (MPa): 442.9; e/D=0.4 (eccentricity = 0.4 × 165 = 66mm) | 2658.021 | 0.2405925 | TRUE
Ye 等 - 2025 - Behavior of SSC-filled plastic-lined steel tube (SSC-PLST) slender columns under eccentric compressi.pdf | 65 | Cube | T-60-30-0.6 | 442.9 |  | 0 | 165 | 165 | 6.75 | 82.5 | 1238 | 99 | 0 | 537.5 | Specimen labels: T-60-30-0.6; fcu (MPa): 65.0; L (mm): 1238; Nu (kN): 537.5; All steel tubes had an outer diameter of 165mm; The wall thickness of the plastic-lined steel tube (t) is 6.75mm; fy (MPa): 442.9; e/D=0.6 (eccentricity = 0.6 × 165 = 99mm) | 2658.021 | 0.2022181 | TRUE
Ye 等 - 2025 - Behavior of SSC-filled plastic-lined steel tube (SSC-PLST) slender columns under eccentric compressi.pdf | 65 | Cube | T-60-40-0 | 442.9 |  | 0 | 165 | 165 | 6.75 | 82.5 | 1650 | 0 | 0 | 1872.2 | Specimen labels: T-60-40-0; fcu (MPa): 65.0; L (mm): 1650; Nu (kN): 1872.2; All steel tubes had an outer diameter of 165mm; The wall thickness of the plastic-lined steel tube (t) is 6.75mm; fy (MPa): 442.9; e/D=0 | 2658.021 | 0.7043587 | TRUE
Van Cao - 2023 - Experimental behavior of circular concrete-filled steel tabular columns under near-fault cyclic load.pdf | 23.9 | Cylinder 150x300 | C1 | 305.4 |  | 0 | 114 | 114 | 2 | 57 | 1000 | 0 | 0 | 10.8 | Three cylinder samples with the diameter of 150 mm and the height of 300 mm were taken to test the concrete strength. At 28-day age, the average compressive strength of these three cylinder samples was 23.9 MPa; The outer diameter and thickness of steel tube were 114 mm and 2 mm, respectively; The total length of each column was 1000 mm; The yielding and ultimate strengths of steel tubes were 305.4 MPa and 330.1 MPa, respectively; The maximum lateral load of the column under monotonic loading is 10.8 kN | 442.0444 | 0.02443194 | TRUE
Van Cao - 2023 - Experimental behavior of circular concrete-filled steel tabular columns under near-fault cyclic load.pdf | 23.9 | Cylinder 150x300 | C2 | 305.4 |  | 0 | 114 | 114 | 2 | 57 | 1000 | 0 | 0 | 11.1 | Three cylinder samples with the diameter of 150 mm and the height of 300 mm were taken to test the concrete strength. At 28-day age, the average compressive strength of these three cylinder samples was 23.9 MPa; The outer diameter and thickness of steel tube were 114 mm and 2 mm, respectively; The total length of each column was 1000 mm; The yielding and ultimate strengths of steel tubes were 305.4 MPa and 330.1 MPa, respectively; The maximum lateral load of other columns varied in between 10.1 kN and 11.1 kN | 442.0444 | 0.0251106 | TRUE
Van Cao - 2023 - Experimental behavior of circular concrete-filled steel tabular columns under near-fault cyclic load.pdf | 23.9 | Cylinder 150x300 | C3 | 305.4 |  | 0 | 114 | 114 | 2 | 57 | 1000 | 0 | 0 | 10.4 | Three cylinder samples with the diameter of 150 mm and the height of 300 mm were taken to test the concrete strength. At 28-day age, the average compressive strength of these three cylinder samples was 23.9 MPa; The outer diameter and thickness of steel tube were 114 mm and 2 mm, respectively; The total length of each column was 1000 mm; The yielding and ultimate strengths of steel tubes were 305.4 MPa and 330.1 MPa, respectively; The strength of column C3 under the conventional cyclic loading is 10.4 kN | 442.0444 | 0.02352705 | TRUE
Van Cao - 2023 - Experimental behavior of circular concrete-filled steel tabular columns under near-fault cyclic load.pdf | 23.9 | Cylinder 150x300 | C4 | 305.4 |  | 0 | 114 | 114 | 2 | 57 | 1000 | 0 | 0 | 10.1 | Three cylinder samples with the diameter of 150 mm and the height of 300 mm were taken to test the concrete strength. At 28-day age, the average compressive strength of these three cylinder samples was 23.9 MPa; The outer diameter and thickness of steel tube were 114 mm and 2 mm, respectively; The total length of each column was 1000 mm; The yielding and ultimate strengths of steel tubes were 305.4 MPa and 330.1 MPa, respectively; The strengths of columns C4 – C10 under pulse-type cyclic loading vary between 10.1 kN and 10.7 kN | 442.0444 | 0.02284838 | TRUE
Van Cao - 2023 - Experimental behavior of circular concrete-filled steel tabular columns under near-fault cyclic load.pdf | 23.9 | Cylinder 150x300 | C5 | 305.4 |  | 0 | 114 | 114 | 2 | 57 | 1000 | 0 | 0 | 10.1 | Three cylinder samples with the diameter of 150 mm and the height of 300 mm were taken to test the concrete strength. At 28-day age, the average compressive strength of these three cylinder samples was 23.9 MPa; The outer diameter and thickness of steel tube were 114 mm and 2 mm, respectively; The total length of each column was 1000 mm; The yielding and ultimate strengths of steel tubes were 305.4 MPa and 330.1 MPa, respectively; The strengths of columns C4 – C10 under pulse-type cyclic loading vary between 10.1 kN and 10.7 kN | 442.0444 | 0.02284838 | TRUE
Van Cao - 2023 - Experimental behavior of circular concrete-filled steel tabular columns under near-fault cyclic load.pdf | 23.9 | Cylinder 150x300 | C6 | 305.4 |  | 0 | 114 | 114 | 2 | 57 | 1000 | 0 | 0 | 10.1 | Three cylinder samples with the diameter of 150 mm and the height of 300 mm were taken to test the concrete strength. At 28-day age, the average compressive strength of these three cylinder samples was 23.9 MPa; The outer diameter and thickness of steel tube were 114 mm and 2 mm, respectively; The total length of each column was 1000 mm; The yielding and ultimate strengths of steel tubes were 305.4 MPa and 330.1 MPa, respectively; The strengths of columns C4 – C10 under pulse-type cyclic loading vary between 10.1 kN and 10.7 kN | 442.0444 | 0.02284838 | TRUE
Van Cao - 2023 - Experimental behavior of circular concrete-filled steel tabular columns under near-fault cyclic load.pdf | 23.9 | Cylinder 150x300 | C7 | 305.4 |  | 0 | 114 | 114 | 2 | 57 | 1000 | 0 | 0 | 10.1 | Three cylinder samples with the diameter of 150 mm and the height of 300 mm were taken to test the concrete strength. At 28-day age, the average compressive strength of these three cylinder samples was 23.9 MPa; The outer diameter and thickness of steel tube were 114 mm and 2 mm, respectively; The total length of each column was 1000 mm; The yielding and ultimate strengths of steel tubes were 305.4 MPa and 330.1 MPa, respectively; The strengths of columns C4 – C10 under pulse-type cyclic loading vary between 10.1 kN and 10.7 kN | 442.0444 | 0.02284838 | TRUE
Van Cao - 2023 - Experimental behavior of circular concrete-filled steel tabular columns under near-fault cyclic load.pdf | 23.9 | Cylinder 150x300 | C8 | 305.4 |  | 0 | 114 | 114 | 2 | 57 | 1000 | 0 | 0 | 10.1 | Three cylinder samples with the diameter of 150 mm and the height of 300 mm were taken to test the concrete strength. At 28-day age, the average compressive strength of these three cylinder samples was 23.9 MPa; The outer diameter and thickness of steel tube were 114 mm and 2 mm, respectively; The total length of each column was 1000 mm; The yielding and ultimate strengths of steel tubes were 305.4 MPa and 330.1 MPa, respectively; The strengths of columns C4 – C10 under pulse-type cyclic loading vary between 10.1 kN and 10.7 kN | 442.0444 | 0.02284838 | TRUE
Van Cao - 2023 - Experimental behavior of circular concrete-filled steel tabular columns under near-fault cyclic load.pdf | 23.9 | Cylinder 150x300 | C9 | 305.4 |  | 0 | 114 | 114 | 2 | 57 | 1000 | 0 | 0 | 10.1 | Three cylinder samples with the diameter of 150 mm and the height of 300 mm were taken to test the concrete strength. At 28-day age, the average compressive strength of these three cylinder samples was 23.9 MPa; The outer diameter and thickness of steel tube were 114 mm and 2 mm, respectively; The total length of each column was 1000 mm; The yielding and ultimate strengths of steel tubes were 305.4 MPa and 330.1 MPa, respectively; The strengths of columns C4 – C10 under pulse-type cyclic loading vary between 10.1 kN and 10.7 kN | 442.0444 | 0.02284838 | TRUE
Van Cao - 2023 - Experimental behavior of circular concrete-filled steel tabular columns under near-fault cyclic load.pdf | 23.9 | Cylinder 150x300 | C10 | 305.4 |  | 0 | 114 | 114 | 2 | 57 | 1000 | 0 | 0 | 10.1 | Three cylinder samples with the diameter of 150 mm and the height of 300 mm were taken to test the concrete strength. At 28-day age, the average compressive strength of these three cylinder samples was 23.9 MPa; The outer diameter and thickness of steel tube were 114 mm and 2 mm, respectively; The total length of each column was 1000 mm; The yielding and ultimate strengths of steel tubes were 305.4 MPa and 330.1 MPa, respectively; The strengths of columns C4 – C10 under pulse-type cyclic loading vary between 10.1 kN and 10.7 kN | 442.0444 | 0.02284838 | TRUE
Yu 等 - 2023 - Axial compressive performance of ultra-high performance concrete-filled steel tube stub columns at d.pdf | 64 | Cube 100 | S-CA00-3d | 392 |  | 0 | 108 | 108 | 6 | 54 | 324 | 0 | 0 | 1147 | D=108 mm, ds=6 mm, H=324 mm, fy=392 MPa, fck,d=64 MPa, Tested load bearing capacity=1147 kN | 1216.927 | 0.9425378 | FALSE
Yu 等 - 2023 - Axial compressive performance of ultra-high performance concrete-filled steel tube stub columns at d.pdf | 74 | Cube 100 | S-CA15-3d | 392 |  | 0 | 108 | 108 | 6 | 54 | 324 | 0 | 0 | 1185 | D=108 mm, ds=6 mm, H=324 mm, fy=392 MPa, fck,d=74 MPa, Tested load bearing capacity=1185 kN | 1289.31 | 0.9190965 | FALSE
Yu 等 - 2023 - Axial compressive performance of ultra-high performance concrete-filled steel tube stub columns at d.pdf | 84 | Cube 100 | S-CA30-3d | 392 |  | 0 | 108 | 108 | 6 | 54 | 324 | 0 | 0 | 1364 | D=108 mm, ds=6 mm, H=324 mm, fy=392 MPa, fck,d=84 MPa, Tested load bearing capacity=1364 kN | 1361.692 | 1.001695 | FALSE
Yu 等 - 2023 - Axial compressive performance of ultra-high performance concrete-filled steel tube stub columns at d.pdf | 76 | Cube 100 | S-CA00-7d | 392 |  | 0 | 108 | 108 | 6 | 54 | 324 | 0 | 0 | 1432 | D=108 mm, ds=6 mm, H=324 mm, fy=392 MPa, fck,d=76 MPa, Tested load bearing capacity=1432 kN | 1303.786 | 1.09834 | FALSE
Yu 等 - 2023 - Axial compressive performance of ultra-high performance concrete-filled steel tube stub columns at d.pdf | 84 | Cube 100 | S-CA15-7d | 392 |  | 0 | 108 | 108 | 6 | 54 | 324 | 0 | 0 | 1608 | D=108 mm, ds=6 mm, H=324 mm, fy=392 MPa, fck,d=84 MPa, Tested load bearing capacity=1608 kN | 1361.692 | 1.180884 | FALSE
Yu 等 - 2023 - Axial compressive performance of ultra-high performance concrete-filled steel tube stub columns at d.pdf | 93 | Cube 100 | S-CA30-7d | 392 |  | 0 | 108 | 108 | 6 | 54 | 324 | 0 | 0 | 1236 | D=108 mm, ds=6 mm, H=324 mm, fy=392 MPa, fck,d=93 MPa, Tested load bearing capacity=1236 kN | 1426.836 | 0.8662523 | FALSE
Yu 等 - 2023 - Axial compressive performance of ultra-high performance concrete-filled steel tube stub columns at d.pdf | 86 | Cube 100 | S-CA00-14d | 392 |  | 0 | 108 | 108 | 6 | 54 | 324 | 0 | 0 | 1304 | D=108 mm, ds=6 mm, H=324 mm, fy=392 MPa, fck,d=86 MPa, Tested load bearing capacity=1304 kN | 1376.168 | 0.9475585 | FALSE
Yu 等 - 2023 - Axial compressive performance of ultra-high performance concrete-filled steel tube stub columns at d.pdf | 89 | Cube 100 | S-CA15-14d | 392 |  | 0 | 108 | 108 | 6 | 54 | 324 | 0 | 0 | 1432 | D=108 mm, ds=6 mm, H=324 mm, fy=392 MPa, fck,d=89 MPa, Tested load bearing capacity=1432 kN | 1397.883 | 1.024406 | FALSE
Yu 等 - 2023 - Axial compressive performance of ultra-high performance concrete-filled steel tube stub columns at d.pdf | 107 | Cube 100 | S-CA30-14d | 392 |  | 0 | 108 | 108 | 6 | 54 | 324 | 0 | 0 | 1490 | D=108 mm, ds=6 mm, H=324 mm, fy=392 MPa, fck,d=107 MPa, Tested load bearing capacity=1490 kN | 1528.171 | 0.9750216 | FALSE
Yu 等 - 2023 - Axial compressive performance of ultra-high performance concrete-filled steel tube stub columns at d.pdf | 92 | Cube 100 | S-CA00-28d | 392 |  | 0 | 108 | 108 | 6 | 54 | 324 | 0 | 0 | 1623 | D=108 mm, ds=6 mm, H=324 mm, fy=392 MPa, fck,d=92 MPa, Tested load bearing capacity=1623 kN | 1419.598 | 1.143282 | FALSE
Yu 等 - 2023 - Axial compressive performance of ultra-high performance concrete-filled steel tube stub columns at d.pdf | 105 | Cube 100 | S-CA15-28d | 392 |  | 0 | 108 | 108 | 6 | 54 | 324 | 0 | 0 | 1386 | D=108 mm, ds=6 mm, H=324 mm, fy=392 MPa, fck,d=105 MPa, Tested load bearing capacity=1386 kN | 1513.695 | 0.9156404 | FALSE
Yu 等 - 2023 - Axial compressive performance of ultra-high performance concrete-filled steel tube stub columns at d.pdf | 116 | Cube 100 | S-CA30-28d | 392 |  | 0 | 108 | 108 | 6 | 54 | 324 | 0 | 0 | 1447 | D=108 mm, ds=6 mm, H=324 mm, fy=392 MPa, fck,d=116 MPa, Tested load bearing capacity=1447 kN | 1593.315 | 0.9081693 | FALSE
Yu 等 - 2023 - Axial compressive performance of ultra-high performance concrete-filled steel tube stub columns at d.pdf | 114 | Cube 100 | S-CA00-56d | 392 |  | 0 | 108 | 108 | 6 | 54 | 324 | 0 | 0 | 1539 | D=108 mm, ds=6 mm, H=324 mm, fy=392 MPa, fck,d=114 MPa, Tested load bearing capacity=1539 kN | 1578.839 | 0.974767 | FALSE
Yu 等 - 2023 - Axial compressive performance of ultra-high performance concrete-filled steel tube stub columns at d.pdf | 124 | Cube 100 | S-CA15-56d | 392 |  | 0 | 108 | 108 | 6 | 54 | 324 | 0 | 0 | 1572 | D=108 mm, ds=6 mm, H=324 mm, fy=392 MPa, fck,d=124 MPa, Tested load bearing capacity=1572 kN | 1651.221 | 0.9520227 | FALSE
Yu 等 - 2023 - Axial compressive performance of ultra-high performance concrete-filled steel tube stub columns at d.pdf | 127 | Cube 100 | S-CA30-56d | 392 |  | 0 | 108 | 108 | 6 | 54 | 324 | 0 | 0 | 1650 | D=108 mm, ds=6 mm, H=324 mm, fy=392 MPa, fck,d=127 MPa, Tested load bearing capacity=1650 kN | 1672.936 | 0.9862901 | FALSE

## Group_C
Ref.No. | fc (MPa) | type (规格备注) | 试件标号 | fy (MPa) | fcy150 | 再生骨料取代率(%) | b (mm) | h (mm) | t (mm) | r0 (mm) | L (mm) | e1 (mm) | e2 (mm) | Nexp (kN)